## TV ZA
|  | Analyses TV ZA | [11 empty] | Analyses Concentrés | [11 empty] | Analyses Stérile Plomb Cuivre |  |  |  | Analyses Stérile Zinc
Date | Poste | Fe % | Cu sulfure % | Pb sulfure % | Zn sulfure % | Cu % | Pb % | Zn % | Cu Oxyd % | Pb Oxyd % | Zn Oxyd % | Ag ppm | As ppm | Zn AA % | Pb AA % | As Pb AA ppm | As Pb ICP ppm | Cu AA % | As Cu ppm | Zn ALX % | Pb ALX % | Cu ALX % | Zn Volu % | Pb Volu % | Cu Volu % | Fe % | Cu % | Pb % | Zn % | Fe % | Cu % | Pb % | Zn %
2020-02-01 | 1 | 31.2 | 0.23 | 1.3551 | 3.5688 | 0.24 | 1.41 | 3.59 | 0.01 | 0.0549 | 0.0212 | 31.2 | 1600 | 49.74 | 55.39 | 8476.5 | 9111.9 | 18.33 | 2070.8 | 47.21 | 55.16 | 20.51 | - | - | - | 30.64 | 0.092 | 0.4266 | 3.32 | 31.27 | 0.0537 | 0.45 | 0.49
2020-02-01 | 2 | 32.08 | 0.24 | 1.2344 | 3.3345 | 0.25 | 1.3 | 3.36 | 0.01 | 0.0656 | 0.0255 | 29.7 | 1900 | 45.22 | 49.73 | 8765.8 | 8065.3 | 18.62 | 1818.3 | 51.49 | 50.31 | 17.74 | - | - | - | 32.65 | 0.0771 | 0.4018 | 3.29 | 32.54 | 0.0544 | 0.36 | 0.46
2020-02-01 | 3 | 31.38 | 0.23 | 1.25 | 3.54 | 0.24 | 1.34 | 3.6 | 0.01 | 0.09 | 0.06 | 23.4 | 2400 | 44.03 | 52.73 | 7278 | 8441 | 20.6 | 1549 | 45.84 | 46.09 | 18.29 | - | - | - | 31.82 | 0.0752 | 0.3 | 3.21 | 30.92 | 0.0487 | 0.31 | 0.45
|  | 31.77102 | 0.2354097 | 1.234354 | 3.426856 | 0.2454097 | 1.313561 | 3.470853 | 0.01 | 0.0792072 | 0.04399712 | 26.27325 | 2184.372 | 46.33 | 52.61667 | 8173.433 | 8497.189 | 19.18333 | 1812.7 | 49.02127 | 50.00242 | 21.23391 | 47.88 | 50.82 | 19.31 | 30.17736 | 0.09660036 | 0.4485985 | 3.340338 | 31.82333 | 0.05265465 | 0.3644932 | 0.4633704
2020-02-02 | 1 | 31.15 | 0.23 | 1.332 | 3.6233 | 0.24 | 1.43 | 3.66 | 0.01 | 0.098 | 0.0367 | 28.1 | 2500 | 45.57 | 54.84 | 7086 | 8550 | 20.51 | 1275 | 46.65 | 48.13 | 18.76 | - | - | - | 31.61 | 0.0722 | 0.2885 | 3.17 | 31.14 | 0.0487 | 0.32 | 0.39
2020-02-02 | 2 | 33.61 | 0.24 | 1.3408 | 3.7243 | 0.25 | 1.39 | 3.76 | 0.01 | 0.0492 | 0.0357 | 30.5 | 2200 | 45.74 | 51.09 | 7264.7 | 7933.5 | 20.86 | 1757.3 | 46.88 | 49.57 | 19.06 | - | - | - | 33.85 | 0.0808 | 0.321 | 3.31 | 35.27 | 0.074 | 0.33 | 0.48
2020-02-02 | 3 | 32.56 | 0.24 | 1.29 | 3.55 | 0.25 | 1.38 | 3.62 | 0.01 | 0.09 | 0.07 | 28.9 | 2600 | 47.15 | 51.09 | 8030.2 | 7021.2 | 18.87 | 1554 | 46.17 | 51.64 | 19.18 | - | - | - | 32.61 | 0.0758 | 0.3 | 3.18 | 32.78 | 0.0499 | 0.33 | 0.51
|  | 32.5064 | 0.2369851 | 1.320636 | 3.633768 | 0.2469851 | 1.398613 | 3.681593 | 0.01 | 0.07797638 | 0.04782469 | 29.22491 | 2428.326 | 46.15333 | 52.34 | 7460.3 | 7878.111 | 20.08 | 1528.767 | 46.47314 | 49.68078 | 19.00414 | 46.83 | 50.17 | 19.73 | 32.76221 | 0.07654854 | 0.3042726 | 3.225529 | 32.59366 | 0.05361301 | 0.3262404 | 0.4597012
2020-02-03 | 1 | 31.25 | 0.209 | 1.2115 | 3.2283 | 0.25 | 1.24 | 3.29 | 0.041 | 0.0285 | 0.0617 | 28.9 | 2200 | 47.77 | 56.99 | 7613 | 0 | 20.27 | 1252 | 46.36 | - | - | - | - | - | 31.34 | 0.071 | 0.2843 | 2.93 | 32.59 | 0.048 | 0.3 | 0.49
2020-02-03 | 2 | 29.88 | 0.22 | 1.108 | 3.194 | 0.23 | 1.16 | 3.22 | 0.01 | 0.052 | 0.026 | 29.2 | 2100 | 47.04 | 46.81 | 8459 | 7763 | 19.13 | 1327 | 45.86 | 50.83 | 18.99 | - | - | - | 30.62 | 0.0733 | 0.3735 | 3.01 | 30.62 | 0.0472 | 0.3 | 0.45
2020-02-03 | 3 | 29.66 | 0.25 | 1.06 | 3.2 | 0.26 | 1.11 | 3.21 | 0.01 | 0.05 | 0.01 | 23.4 | 2400 | 44.08 | 47.42 | 9094 | 7817 | 21.13 | 1233 | - | 51.17 | 19.07 | - | - | - | 30.28 | 0.0829 | 0.38 | 3.19 | 29.27 | 0.0453 | 0.3 | 0.57
|  | 30.26124 | 0.2264219 | 1.126262 | 3.20741 | 0.2467206 | 1.169783 | 3.239896 | 0.02029869 | 0.04352118 | 0.03248608 | 27.15225 | 2233.984 | 46.29667 | 50.40667 | 8388.667 | 7783.066 | 20.17667 | 1270.667 | 46.24453 | 50.95634 | 19.02801 | 46.43 | 51.67 | 19.53 | 30.45845 | 0.07786154 | 0.3765885 | 3.095529 | 32.13507 | 0.04781526 | 0.3 | 0.4807628
2020-02-04 | 1 | 28.35 | 0.23 | 1.0087 | 3.066 | 0.24 | 1.09 | 3.12 | 0.01 | 0.0813 | 0.054 | 28.9 | 2100 | 41.48 | 49.53 | 7875.2 | 8554 | 19.66 | 1184 | - | 48.4 | 19.38 | - | - | - | 29.43 | 0.0782 | 0.3718 | 2.98 | 31.33 | 0.062 | 0.39 | 0.66
2020-02-04 | 2 | 29.88 | 0.22 | 0.96 | 3.095 | 0.23 | 1.09 | 3.15 | 0.01 | 0.13 | 0.055 | 32 | 2000 | 47.38 | 46.91 | 7982.6 | 7861.9 | 18.58 | 1276.5 | 44.94 | 49.88 | 19.48 | - | - | - | 31.24 | 0.082 | 0.32 | 3.12 | 32.56 | 0.0468 | 0.29 | 0.33
2020-02-04 | 3 | 31.64 | 0.219 | 1.07 | 3.25 | 0.23 | 1.13 | 3.28 | 0.011 | 0.06 | 0.03 | 28.1 | 2200 | 43.76 | 55.66 | 7464.3 | 7347.2 | 18.13 | 1522.6 | 44.37 | 50.14 | 20.09 | - | - | - | 31.41 | 0.0889 | 0.34 | 3.45 | 32.43 | 0.0543 | 0.36 | 0.56
|  | 29.95467 | 0.2229962 | 1.012698 | 3.136767 | 0.233328 | 1.103269 | 3.183141 | 0.01033173 | 0.09057158 | 0.04637389 | 29.67458 | 2099.626 | 44.20667 | 50.7 | 7774.033 | 7834.941 | 18.79 | 1327.7 | 44.65744 | 49.63017 | 19.6673 | 44.82 | 49.77 | 19.87 | 30.86363 | 0.08347687 | 0.3393865 | 3.20067 | 32.49556 | 0.05051791 | 0.3247005 | 0.4440158
2020-02-05 | 1 | 33.44 | 0.219 | 1.204 | 3.3984 | 0.23 | 1.27 | 3.41 | 0.011 | 0.066 | 0.0116 | 28.9 | 1800 | 46.32 | 49.45 | 8311.2 | 8064.4 | 18.9 | 1331.2 | 46.03 | 47.97 | 17.99 | - | - | - | 31.96 | 0.0834 | 0.3717 | 3.2 | 32 | 0.0524 | 0.33 | 0.61
2020-02-05 | 2 | 34.09 | 0.249 | 1.0827 | 2.9976 | 0.26 | 1.13 | 3.02 | 0.011 | 0.0473 | 0.0224 | 28.9 | 2000 | 48.73 | 46.84 | 8481.6 | 8770.9 | 20.18 | 1712.5 | 48.45 | 48.69 | 19.94 | - | - | - | 33.82 | 0.0825 | 0.3484 | 3.14 | 36.05 | 0.0576 | 0.33 | 0.45
2020-02-05 | 3 | 30.2 | 0.259 | 1.15 | 3.5 | 0.27 | 1.23 | 3.59 | 0.011 | 0.08 | 0.09 | 27.4 | 2300 | 46.33 | 55 | 7621.7 | 8211.6 | 24.08 | 1088.3 | 46.57 | 50.55 | 18.93 | - | - | - | 29.7 | 0.098 | 0.41 | 3.49 | 30.73 | 0.0523 | 0.37 | 0.52
|  | 32.54272 | 0.2432372 | 1.143316 | 3.294881 | 0.2542372 | 1.207694 | 3.337374 | 0.011 | 0.0643774 | 0.04249287 | 28.38045 | 2042.4 | 47.12667 | 50.43 | 8138.167 | 8436.783 | 21.05333 | 1377.333 | 46.65148 | 49.45531 | 19.11161 | 46.87 | 49.43 | 19.17 | 31.65789 | 0.08941645 | 0.3798261 | 3.304102 | 32.04979 | 0.05316123 | 0.3482229 | 0.5441741
2020-02-06 | 1 | 35.26 | 0.259 | 1.181 | 3.3562 | 0.27 | 1.24 | 3.42 | 0.011 | 0.059 | 0.0638 | 30.8 | 1500 | 46.92 | 53.28 | 7134.5 | 0 | 22.25 | 866.5 | 47.55 | - | 19.08 | - | - | - | 34.84 | 0.0854 | 0.3743 | 3.35 | 36.7 | 0.0665 | 0.37 | 0.7
2020-02-06 | 2 | 34.52 | 0.259 | 1.0907 | 3.4413 | 0.27 | 1.16 | 3.51 | 0.011 | 0.0693 | 0.0687 | 20.8 | 2000 | 47.6 | 51.64 | 7530.3 | 7565.3 | 22.63 | 987.3 | 46.54 | 50.09 | 20.08 | - | - | - | 33.36 | 0.0897 | 0.34 | 3.51 | 34.5 | 0.0613 | 0.38 | 0.65
2020-02-06 | 3 | 33.4 | 0.269 | 1.11 | 3.3 | 0.28 | 1.28 | 3.42 | 0.011 | 0.17 | 0.12 | 25 | 2500 | 47.25 | 51.74 | 8531.2 | 8287.6 | 20.87 | 1251.8 | 48.01 | 51.07 | 21.25 | - | - | - | 34.48 | 0.0816 | 0.33 | 3.51 | 35.15 | 0.0694 | 0.39 | 0.76
|  | 34.38135 | 0.2624197 | 1.127118 | 3.364879 | 0.2734197 | 1.227453 | 3.449504 | 0.011 | 0.1003349 | 0.08462489 | 25.53839 | 2005.877 | 47.25667 | 52.22 | 7732 | 7926.264 | 21.91667 | 1035.2 | 47.61349 | 50.57975 | 20.18416 | 47.48 | 50.13 | 19.97 | 34.15609 | 0.08577223 | 0.346468 | 3.464284 | 35.71098 | 0.06706177 | 0.3802182 | 0.7195885
2020-02-07 | 1 | 35.15 | 0.269 | 1.0667 | 3.55 | 0.28 | 1.13 | 3.59 | 0.011 | 0.0633 | 0.04 | 26.6 | 2900 | 46.12 | 53.2 | 7558.3 | 8034.3 | 19.75 | 1186.8 | 46.88 | 50.51 | 20.37 | - | - | - | 34.95 | 0.0799 | 0.3825 | 3.46 | 40.55 | 0.0823 | 0.47 | 0.85
2020-02-07 | 2 | 34.83 | 0.249 | 1.1885 | 3.5595 | 0.26 | 1.21 | 3.58 | 0.011 | 0.0215 | 0.0205 | 25.8 | 3300 | 46.32 | 48.36 | 7859.2 | 8430.6 | 21.12 | 947.1 | 46.83 | 50.31 | 20.75 | - | - | - | 33.87 | 0.0731 | 0.363 | 3.22 | 35.1 | 0.0453 | 0.29 | 0.35
2020-02-07 | 3 | 36.44 | 0.229 | 1.2078 | 3.3653 | 0.24 | 1.27 | 3.42 | 0.011 | 0.0622 | 0.0547 | 35.2 | 3300 | 47.2 | 61.61 | 5356 | 7734 | 17.54 | 1448 | 46.87 | 49.52 | 19.83 | - | - | - | 33.71 | 0.0702 | 0.3349 | 3.26 | 37.85 | 0.0512 | 0.36 | 0.5
|  | 35.48037 | 0.248886 | 1.154557 | 3.490719 | 0.259886 | 1.203698 | 3.529254 | 0.011 | 0.04914052 | 0.0385354 | 29.24227 | 3167.11 | 46.54667 | 54.39 | 6924.5 | 7945.812 | 19.47 | 1193.967 | 46.86321 | 49.89803 | 20.31676 | 47.11 | 50.67 | 20.77 | 34.17579 | 0.07439404 | 0.3601118 | 3.313155 | 38.19617 | 0.06216743 | 0.3854867 | 0.6007885
2020-02-08 | 1 | 34.06 | 0.25 | 1.2567 | 3.1339 | 0.26 | 1.3 | 3.16 | 0.01 | 0.0433 | 0.0261 | 26.9 | 2400 | 48.54 | 56.02 | 8060 | 7378 | 20.49 | 1148 | 47.75 | 54.04 | - | - | - | - | 35.4 | 0.0823 | 0.3113 | 3 | 37.64 | 0.0659 | 0.41 | 0.72
2020-02-08 | 2 | 33.22 | 0.25 | 1.3469 | 2.9863 | 0.26 | 1.39 | 3.01 | 0.01 | 0.0431 | 0.0237 | 27.3 | 1400 | 48.9 | 53.05 | 8342 | 7500 | 20.36 | 1270 | 47.31 | 49.59 | 18.86 | - | - | - | 34.03 | 0.0834 | 0.3361 | 3.07 | 34.82 | 0.0613 | 0.39 | 0.49
2020-02-08 | 3 | 33.75 | 0.24 | 1.1761 | 3.3068 | 0.25 | 1.24 | 3.33 | 0.01 | 0.0639 | 0.0232 | 31.2 | 2400 | 43.37 | 46.68 | 8482 | 7732 | 19.49 | 1080 | 44.74 | 51.64 | 18.41 | - | - | - | 33.93 | 0.0795 | 0.298 | 3.14 | 34.86 | 0.0477 | 0.33 | 0.44
|  | 33.66746 | 0.2464946 | 1.258929 | 3.144629 | 0.2564946 | 1.309382 | 3.168901 | 0.01 | 0.05045359 | 0.02427236 | 28.54251 | 2062.058 | 46.93667 | 51.91667 | 8294.667 | 7535.78 | 20.11333 | 1166 | 46.39174 | 52.18684 | 18.61483 | 47.23 | 51.17 | 19.11 | 33.97552 | 0.08127521 | 0.3153424 | 3.108137 | 35.70588 | 0.0571411 | 0.3715612 | 0.5404102
2020-02-09 | 1 | 34.61 | 0.24 | 1.12 | 3.29 | 0.25 | 1.25 | 3.34 | 0.01 | 0.13 | 0.05 | 28.1 | 2600 | 42.91 | 47.49 | 8311 | 7705 | 21.8 | 933 | 42.91 | 51.49 | 20.2 | - | - | - | 32.75 | 0.0811 | 0.3 | 3.25 | 34.92 | 0.0599 | 0.37 | 0.75
2020-02-09 | 2 | 32.45 | 0.25 | 1.12 | 3.33 | 0.25 | 1.18 | 3.36 | 0 | 0.06 | 0.03 | 25.8 | 2500 | 42.41 | 56.14 | 8088 | 7968 | 22.96 | 888 | 42.98 | 52.45 | 20.08 | - | - | - | 32.37 | 0.0784 | 0.31 | 3.14 | 32.39 | 0.0664 | 0.33 | 0.5
2020-02-09 | 3 | 32.91 | 0.23 | 1.0878 | 3.2185 | 0.24 | 1.17 | 3.25 | 0.01 | 0.0822 | 0.0315 | 25 | 2300 | 44.93 | 43.55 | 9966.4 | 8062.4 | 21.11 | 1098 | - | 51.48 | 19.66 | - | - | - | 35.53 | 0.0985 | 0.4961 | 3.26 | 36.91 | 0.0487 | 0.36 | 0.49
|  | 33.33464 | 0.2400213 | 1.109399 | 3.279715 | 0.2467079 | 1.200469 | 3.316998 | 0.01 | 0.09106977 | 0.03728275 | 26.31736 | 2468.102 | 43.41667 | 49.06 | 8788.467 | 7820.476 | 21.95667 | 973 | 42.93855 | 51.78627 | 19.96476 | 43.33 | 51.27 | 19.63 | 33.58278 | 0.08619045 | 0.372698 | 3.211809 | 33.88825 | 0.06255074 | 0.3536877 | 0.6480484
2020-02-10 | 1 | 33.46 | 0.22 | 1.1116 | 3.264 | 0.23 | 1.18 | 3.29 | 0.01 | 0.0684 | 0.026 | 23.1 | 2100 | 48.86 | 53.36 | 9018.7 | - | 19.38 | 1311.8 | - | - | 17.78 | - | - | - | 34.16 | 0.0921 | 0.427 | 3.34 | 34.02 | 0.0622 | 0.44 | 0.72
2020-02-10 | 2 | 31.86 | 0.25 | 1.15 | 3.28 | 0.26 | 1.19 | 3.3 | 0.01 | 0.04 | 0.02 | 24.1 | 2700 | 47.15 | 46.99 | 8284.4 | 7641.2 | 20.5 | 1131.4 | 44.33 | 52.46 | 20.29 | - | - | - | 32.68 | 0.0849 | 0.43 | 3.33 | 31.68 | 0.0567 | 0.44 | 0.52
2020-02-10 | 3 | 34.06 | 0.24 | 1.1158 | 3.3268 | 0.25 | 1.15 | 3.34 | 0.01 | 0.0342 | 0.0132 | 26.6 | 2900 | 47.59 | 45.27 | 9384 | 9047 | 19.06 | 1166 | 45.38 | 47.77 | 19.64 | - | - | - | 32.87 | 0.094 | 0.4608 | 3.51 | 34.9 | 0.0706 | 0.45 | 0.85
|  | 33.13223 | 0.2364533 | 1.125602 | 3.289971 | 0.2464533 | 1.17339 | 3.309778 | 0.01 | 0.0477886 | 0.01980673 | 24.583 | 2561.003 | 47.86667 | 48.54 | 8895.7 | 8575.794 | 19.64667 | 1203.067 | 44.89385 | 49.34203 | 19.73628 | 45.45 | 50.67 | 19.83 | 32.91635 | 0.08986325 | 0.4440668 | 3.414957 | 33.40913 | 0.06416424 | 0.44537 | 0.6972085
2020-02-11 | 1 | 33.21 | 0.24 | 1.0952 | 3.1513 | 0.25 | 1.15 | 3.17 | 0.01 | 0.0548 | 0.0187 | 25.4 | 3100 | 47.17 | 49.51 | 8398 | 8464 | 18.62 | 1365 | 46.89 | 45.88 | 16.91 | - | - | - | 34.34 | 0.0878 | 0.4483 | 3.03 | 34.17 | 0.0616 | 0.45 | 0.69
2020-02-11 | 2 | 32.62 | 0.25 | 1.11 | 3.21 | 0.26 | 1.19 | 3.27 | 0.01 | 0.08 | 0.06 | 30.5 | 4000 | 46.49 | 51.68 | 7697 | 9538 | 19.49 | 1288 | 47.45 | 45.47 | 19.04 | - | - | - | 32.84 | 0.12 | 0.56 | 3.65 | 33.49 | 0.0705 | 0.5 | 0.72
2020-02-11 | 3 | 32.34 | 0.25 | 0.9762 | 2.9635 | 0.26 | 1.05 | 3 | 0.01 | 0.0738 | 0.0365 | 25.4 | 3000 | 42.81 | 51.46 | 8709 | 8332 | 15.67 | 1476 | 43.34 | 46.25 | 18.13 | - | - | - | 33.56 | 0.0936 | 0.4311 | 2.92 | 32.58 | 0.0526 | 0.4 | 0.48
|  | 32.70159 | 0.2469615 | 1.058823 | 3.106165 | 0.2569615 | 1.129003 | 3.145417 | 0.01 | 0.07017981 | 0.03925212 | 27.17105 | 3377.65 | 45.49 | 50.88333 | 8268 | 8900.01 | 17.92667 | 1376.333 | 45.28866 | 45.77651 | 18.19956 | 46.23 | 50.17 | 18.5 | 33.45884 | 0.1029844 | 0.4882507 | 3.246796 | 33.19277 | 0.05962975 | 0.4392093 | 0.5943993
2020-02-12 | 1 | 34.39 | 0.23 | 1.01 | 3.14 | 0.24 | 1.12 | 3.19 | 0.01 | 0.11 | 0.05 | 25.8 | 3300 | 45.53 | 53.16 | 8446.3 | 9408.3 | 19.59 | 1363.4 | 47.97 | 50.31 | 21.08 | - | - | - | 31.73 | 0.0848 | 0.31 | 3.27 | 33.02 | 0.06 | 0.37 | 0.57
2020-02-12 | 2 | 32.37 | 0.25 | 1 | 3.32 | 0.26 | 1.23 | 3.39 | 0.01 | 0.23 | 0.07 | 26.6 | 3600 | 43.93 | 56.09 | 7958 | 7855 | 20.66 | 1401 | 45.07 | 48.55 | 19.86 | - | - | - | 31.25 | 0.0834 | 0.31 | 3.21 | 31.88 | 0.1 | 0.49 | 1.03
2020-02-12 | 3 | 34.75 | 0.24 | 0.84 | 3.176 | 0.25 | 1.07 | 3.25 | 0.01 | 0.23 | 0.074 | 25.8 | 3100 | 43.01 | 50.9 | 9954 | - | 20.52 | 1105 | 44.17 | - | 17.81 | - | - | - | 33.55 | 0.12 | 0.44 | 3.35 | 33.5 | 0.0588 | 0.44 | 0.56
|  | 33.7923 | 0.2400731 | 0.9544176 | 3.214115 | 0.2500731 | 1.143236 | 3.278477 | 0.01 | 0.1888188 | 0.06436182 | 26.08039 | 3343.878 | 44.15667 | 53.38333 | 8786.1 | 8490.734 | 20.25667 | 1289.8 | 45.52598 | 49.27033 | 18.98 | 45.57 | 47.57 | 20.1 | 32.50129 | 0.1024211 | 0.3768512 | 3.29056 | 32.75227 | 0.07488622 | 0.4405004 | 0.7425257
2020-02-13 | 1 | 26.25 | 0.24 | 1.19 | 2.93 | 0.24 | 1.19 | 2.93 | 0 | 0 | 0 | 26.5 | 3400 | 48.51 | 51.39 | 8971 | 5104 | 21.09 | 897 | 44.26 | 47.07 | - | - | - | - | 31.45 | 0.0704 | 0.33 | 2.44 | 30.53 | 0.0551 | 0.36 | 0.51
2020-02-13 | 2 | 32.92 | 0.24 | 1.07 | 3.1 | 0.25 | 1.16 | 3.13 | 0.01 | 0.09 | 0.03 | 25.8 | 4100 | 47.53 | 50.08 | 8124 | 8687 | 21.56 | 899 | - | 53.52 | 18.62 | - | - | - | 32.63 | 0.0626 | 0.28 | 2.53 | 32.52 | 0.0564 | 0.37 | 0.47
2020-02-13 | 3 | 34.83 | 0.24 | 1.02 | 2.9433 | 0.25 | 1.15 | 3.01 | 0.01 | 0.13 | 0.0667 | 25.8 | 4400 | 44.12 | 54.22 | 8421 | 8750.8 | 20.12 | 1011.8 | 44.06 | 52.7 | 18.34 | - | - | - | 32.53 | 0.0739 | 0.2844 | 2.99 | 33.84 | 0.0653 | 0.36 | 0.63
|  | 31.31142 | 0.24 | 1.09368 | 2.989913 | 0.246625 | 1.166761 | 3.022134 | 0.01 | 0.1103103 | 0.04863469 | 26.03625 | 3964.671 | 46.72 | 51.89667 | 8505.333 | 7970.771 | 20.92333 | 935.9333 | 44.11813 | 51.78271 | 18.43322 | 44.68 | 51.32 | 20.54 | 32.56329 | 0.07013782 | 0.2829351 | 2.836849 | 32.87797 | 0.06233543 | 0.36 | 0.5951227
2020-02-14 | 1 | 35.24 | 0.28 | 1 | 3.07 | 0.29 | 1.12 | 3.11 | 0.01 | 0.12 | 0.04 | 27 | 3800 | 46.22 | 48.36 | 9875.2 | 10931.8 | 19.2 | 1451.7 | 42.7 | 53.52 | - | - | - | - | 33.08 | 0.0682 | 0.12 | 3 | 33.49 | 0.0615 | 0.34 | 0.58
2020-02-14 | 2 | 31.98 | 0.27 | 1.03 | 3.05 | 0.28 | 1.16 | 3.09 | 0.01 | 0.13 | 0.04 | 28.1 | 3800 | 43.55 | 54.26 | 8824.1 | 8508.5 | 17.04 | 1519 | 45.77 | 51.05 | 19.29 | - | - | - | 32.55 | 0.0858 | 0.22 | 3.17 | 33.76 | 0.0582 | 0.33 | 0.63
2020-02-14 | 3 | 34.01 | 0.3 | 1.0168 | 2.7132 | 0.31 | 1.11 | 2.79 | 0.01 | 0.0932 | 0.0768 | 27.9 | 3300 | 46.61 | 46.88 | 9461.8 | 7748.9 | 16.66 | 1498.7 | 45.73 | 45.43 | 17.69 | - | - | - | 34.96 | 0.0683 | 0.2311 | 2.54 | 32.99 | 0.0427 | 0.25 | 0.25
|  | 33.69239 | 0.2835184 | 1.016147 | 2.939073 | 0.2935184 | 1.130265 | 2.991868 | 0.01 | 0.1141173 | 0.05279502 | 27.69082 | 3626.155 | 45.46 | 49.83333 | 9387.033 | 9272.24 | 17.63333 | 1489.8 | 44.80024 | 50.29081 | 19.00314 | 44.84 | 49.66 | 17.96 | 32.98208 | 0.0826625 | 0.2219901 | 3.05705 | 33.18347 | 0.04928079 | 0.2818027 | 0.3710786
2020-02-15 | 1 | 34.17 | 0.26 | 0.9608 | 2.9561 | 0.27 | 1.02 | 2.98 | 0.01 | 0.0592 | 0.0239 | 27.4 | 2500 | 45.79 | 49.49 | 9256 | 8324.8 | 15.47 | 1484.9 | 44.78 | 45 | - | - | - | - | 32.43 | 0.088 | 0.4245 | 3.15 | 32.67 | 0.0516 | 0.31 | 0.5
2020-02-15 | 2 | 34.27 | 0.26 | 0.9349 | 2.8217 | 0.27 | 0.99 | 2.85 | 0.01 | 0.0551 | 0.0283 | 28.9 | 2600 | 45.54 | 46.99 | 9687.9 | 9207.5 | 17.67 | 1206 | 45.28 | 45.51 | - | - | - | - | 31.65 | 0.0707 | 0.2962 | 2.79 | 32.59 | 0.0548 | 0.31 | 0.5
2020-02-15 | 3 | 34.28 | 0.287 | 0.95 | 2.881 | 0.29 | 1.02 | 2.9 | 0.003 | 0.07 | 0.019 | 23.7 | 2800 | 47.15 | 52.67 | 8080.5 | 8218.8 | 17.31 | 1141.6 | 46.55 | 47.15 | - | - | - | - | 33.12 | 0.0741 | 0.256 | 2.76 | 32.95 | 0.0495 | 0.23 | 0.29
|  | 34.24041 | 0.2692294 | 0.9486105 | 2.886332 | 0.2768366 | 1.010157 | 2.910001 | 0.007607184 | 0.06154658 | 0.02366866 | 26.62737 | 2635.359 | 46.16 | 49.71667 | 9008.133 | 8557.258 | 16.81667 | 1277.5 | 45.50616 | 45.97674 | 0 | 45.7 | 46.64 |  | 32.4 | 0.0776 | 0.3255667 | 2.9 | 32.74153 | 0.05177192 | 0.2833362 | 0.4300077
2020-02-16 | 1 | 34.39 | 0.23 | 1.1799 | 3.066 | 0.24 | 1.21 | 3.09 | 0.01 | 0.0301 | 0.024 | 29.7 | 2800 | 44.51 | 58.84 | 7318 | 9260.3 | 16.82 | 1399 | 44.52 | 48.22 | 17.04 | - | - | - | 33.84 | 0.0778 | 0.2893 | 2.87 | 34.65 | 0.0488 | 0.27 | 0.43
2020-02-16 | 2 | 32.17 | 0.26 | 1.0507 | 3.0588 | 0.27 | 1.13 | 3.09 | 0.01 | 0.0793 | 0.0312 | 30.8 | 2800 | 45.12 | 63.09 | 6461 | 8894 | 21.44 | 1248 | 43.56 | 48.03 | 16.97 | - | - | - | 32.79 | 0.0933 | 0.3729 | 3.1 | 33.71 | 0.0547 | 0.3 | 0.53
2020-02-16 | 3 | 32.82 | 0.24 | 0.972 | 2.761 | 0.25 | 1.05 | 2.8 | 0.01 | 0.078 | 0.039 | 27 | 1800 | 46.39 | 60.23 | 7579.4 | 6658 | 19.63 | 1004.8 | 47.33 | 62.53 | - | - | - | - | 33.31 | 0.0727 | 0.273 | 2.49 | 32.29 | 0.0478 | 0.28 | 0.4
|  | 33.10765 | 0.2434661 | 1.065136 | 2.958551 | 0.2534661 | 1.12817 | 2.990122 | 0.01 | 0.0630332 | 0.03157139 | 29.13758 | 2455.593 | 45.34 | 60.72 | 7119.467 | 8084.941 | 19.29667 | 1217.267 | 45.27251 | 54.13183 | 17.04 | 44.82 | 52.7 | 17.82 | 33.84 | 0.0778 | 0.2893 | 2.87 | 33.47199 | 0.05027016 | 0.2831264 | 0.4500289
2020-02-17 | 1 | 31.49 | 0.24 | 1.01 | 3.1253 | 0.25 | 1.12 | 3.17 | 0.01 | 0.11 | 0.0447 | 28.1 | 1900 | 44.35 | 60.51 | 7010.4 | 0 | 19.79 | 1088.8 | 45.53 | - | 15.57 | - | - | - | 32.6 | 0.0749 | 0.27 | 3.09 | 32.24 | 0.0515 | 0.27 | 0.48
2020-02-17 | 2 | 33.38 | 0.25 | 1.0591 | 3.0555 | 0.26 | 1.14 | 3.08 | 0.01 | 0.0809 | 0.0245 | 26.6 | 2400 | 44.4 | 61.09 | 7388.4 | 8403.7 | 22.3 | 783 | 44.23 | 58.67 | - | - | - | - | 32.8 | 0.0844 | 0.336 | 3.04 | 35.36 | 0.0403 | 0.28 | 0.28
2020-02-17 | 3 | 33.74 | 0.29 | 1.0494 | 3.1763 | 0.3 | 1.14 | 3.2 | 0.01 | 0.0906 | 0.0237 | 30.5 | 3300 | 46.32 | 57.2 | 6593.4 | 7762.4 | 25.3 | 745 | 45.48 | 58 | - | - | - | - | 32.99 | 0.0935 | 0.368 | 3.1 | 32.91 | 0.0626 | 0.27 | 0.24
|  | 32.90952 | 0.2605636 | 1.040349 | 3.118822 | 0.2705636 | 1.133716 | 3.149394 | 0.01 | 0.09336667 | 0.03057263 | 28.40758 | 2551.277 | 45.02333 | 59.6 | 6997.4 | 8082.943 | 22.46333 | 872.2667 | 44.89842 | 58.33489 | 15.57 | 44.79 | 57 | 24.66 | 32.6 | 0.0749 | 0.27 | 3.09 | 33.99955 | 0.05116899 | 0.2746879 | 0.2798776
2020-02-18 | 1 | 31.81 | 0.24 | 0.99 | 3.02 | 0.25 | 1.17 | 3.06 | 0.01 | 0.18 | 0.04 | 27.4 | 3600 | 42.85 | 49.38 | 9359.4 | 8920.5 | 23.59 | 832.4 | - | 52.15 | 23.4 | - | - | - | 30.75 | 0.0929 | 0.32 | 3.03 | 30.31 | 0.0599 | 0.34 | 0.41
2020-02-18 | 2 | 31.23 | 0.21 | 1.0629 | 2.9766 | 0.22 | 1.14 | 3.02 | 0.01 | 0.0771 | 0.0434 | 28.1 | 2500 | 44.91 | 52.03 | 9270 | 8297.3 | 20.7 | 791.2 | 44.55 | 51.68 | - | - | - | - | 32.23 | 0.1 | 0.437 | 3.22 | 31.88 | 0.063 | 0.36 | 0.41
2020-02-18 | 3 | 32.65 | 0.227 | 1.0212 | 2.8104 | 0.237 | 1.08 | 2.84 | 0.01 | 0.0588 | 0.0296 | 29.9 | 3200 | 44.3 | 0 | 0 | 8791.2 | 20.54 | 935 | 44.45 | 52.1 | - | - | - | - | 33.54 | 0.0943 | 0.3369 | 2.82 | 34.14 | 0.0451 | 0.46 | 0.39
|  | 31.88878 | 0.2251843 | 1.025872 | 2.934717 | 0.2351843 | 1.129416 | 2.972423 | 0.01 | 0.1035444 | 0.03770565 | 28.48082 | 3082.416 | 44.02 | 50.705 | 9314.7 | 8625.727 | 21.61 | 852.8667 | 44.50945 | 51.93201 | 23.4 | 44.6 | 51.48 | 24 | 30.75 | 0.0929 | 0.32 | 3.03 | 32.79654 | 0.05574066 | 0.4005549 | 0.401889
2020-02-19 | 1 | 31.13 | 0.23 | 0.97 | 2.98 | 0.24 | 1.03 | 3.02 | 0.01 | 0.06 | 0.04 | 26.6 | 2500 | 46.86 | 51.91 | 8952 | 9179 | 21.59 | 831 | - | 51.21 | 21.75 | - | - | - | 32 | 0.0604 | 0.2 | 2.78 | 32.34 | 0.0588 | 0.36 | 0.63
2020-02-19 | 2 | 34.03 | 0.24 | 1.0476 | 3.1766 | 0.25 | 1.13 | 3.2 | 0.01 | 0.0824 | 0.0234 | 28.9 | 3000 | 47.44 | 44.3 | 11915 | 11026 | 22.91 | 854 | 46.49 | 42.11 | 21.55 | - | - | - | 33.19 | 0.0625 | 0.255 | 2.71 | 33.57 | 0.051 | 0.28 | 0.56
2020-02-19 | 3 | 32.83 | 0.23 | 1.159 | 3.108 | 0.24 | 1.23 | 3.14 | 0.01 | 0.071 | 0.032 | 30.5 | 4600 | 45.16 | 57.95 | 8668.2 | 11678.6 | 21.96 | 788.3 | 45.29 | 47.73 | 0 | - | - | - | 34.48 | 0.0753 | 0.352 | 2.83 | 33.28 | 0.0407 | 0.34 | 0.38
|  | 32.67717 | 0.2334316 | 1.058 | 3.089028 | 0.2434316 | 1.129259 | 3.120734 | 0.01 | 0.0712586 | 0.03170586 | 28.65566 | 3353.484 | 46.48667 | 51.38667 | 9845.067 | 10760.05 | 22.15333 | 824.4333 | 45.6735 | 47.10489 | 21.64993 | 46.11 | 47.37 | 21.22 | 32.59543 | 0.06145076 | 0.2275199 | 2.744975 | 33.12258 | 0.0475781 | 0.3303125 | 0.4841403
2020-02-20 | 1 | 32.93 | 0.24 | 1.19 | 3.05 | 0.25 | 1.25 | 3.08 | 0.01 | 0.06 | 0.03 | 28.9 | 3600 | 45.48 | 62.03 | 7798.9 | 10311.5 | 22.3 | 701.8 | 45.37 | 50.08 | - | - | - | - | 33.05 | 0.086 | 0.39 | 3.22 | 34.03 | 0.095 | 0.46 | 0.96
2020-02-20 | 2 | 31.13 | 0.24 | 1.27 | 3.4833 | 0.25 | 1.41 | 3.54 | 0.01 | 0.14 | 0.0567 | 29.7 | 3500 | 44.96 | 57.03 | 9120.4 | 9325.5 | 22.91 | 920 | 44.35 | 53.71 | 22.39 | - | - | - | 33.43 | 0.0881 | 0.4355 | 3.28 | 32.81 | 0.0459 | 0.33 | 0.52
2020-02-20 | 3 | 34.85 | 0.26 | 1.51 | 3.9711 | 0.27 | 1.62 | 4.03 | 0.01 | 0.11 | 0.0589 | 32 | 4000 | 45.54 | 53.31 | 9551.6 | 9100.2 | 22.8 | 686.9 | 45.76 | 52.02 | - | - | - | - | 35.71 | 0.0992 | 0.4155 | 3.58 | 37.44 | 0.0607 | 0.38 | 0.6
|  | 32.98807 | 0.2469417 | 1.328104 | 3.51614 | 0.2569417 | 1.432496 | 3.565194 | 0.01 | 0.1043914 | 0.04905439 | 30.24634 | 3705.038 | 45.32667 | 57.45667 | 8823.633 | 9473.574 | 22.67 | 769.5667 | 45.20235 | 51.99986 | 22.39 | 45.44 | 51.57 | 22.1 | 33.43 | 0.0881 | 0.4355 | 3.28 | 35.20921 | 0.06205246 | 0.3778354 | 0.6400789
2020-02-21 | 1 | 33.02 | 0.26 | 1.25 | 3.83 | 0.27 | 1.52 | 4.02 | 0.01 | 0.27 | 0.19 | 31.2 | 3100 | 41.33 | 55.7 | 9288.7 | 10696.5 | 22.38 | 822.3 | 45.37 | 50 | - | - | - | - | 35.33 | 0.12 | 0.42 | 3.57 | 36.5 | 0.056 | 0.38 | 0.58
2020-02-21 | 2 | 32.72 | 0.24 | 1.36 | 3.74 | 0.25 | 1.54 | 3.85 | 0.01 | 0.18 | 0.11 | 30.8 | 2500 | 47.02 | 52.73 | 9020.6 | 9336.4 | 22.01 | 953 | 45 | 52.23 | - | - | - | - | 33.54 | 0.0826 | 0.4 | 3.49 | 33.98 | 0.0599 | 0.44 | 0.57
2020-02-21 | 3 | 33.82 | 0.2 | 1.456 | 3.676 | 0.21 | 1.53 | 3.69 | 0.01 | 0.074 | 0.014 | 28.1 | 2800 | 44.14 | 53.55 | 8384.5 | 9349.2 | 23.87 | 850 | 45.63 | 50.31 | 22.97 | - | - | - | 33.24 | 0.095 | 0.337 | 2.99 | 33.16 | 0.049 | 0.32 | 0.52
|  | 33.21356 | 0.229747 | 1.369172 | 3.738034 | 0.239747 | 1.531213 | 3.831393 | 0.01 | 0.1620406 | 0.09335916 | 29.87143 | 2763.606 | 44.16333 | 53.99333 | 8897.933 | 9825.988 | 22.75333 | 875.1 | 45.20461 | 50.83951 | 22.97 | 45.67 | 51.33 | 22.67 | 33.24 | 0.095 | 0.337 | 2.99 | 34.02999 | 0.05662346 | 0.4021298 | 0.5579091
2020-02-22 | 1 | 31.5 | 0.26 | 1.15 | 3.1979 | 0.27 | 1.27 | 3.24 | 0.01 | 0.12 | 0.0421 | 27.7 | 2600 | 45.89 | 56.52 | 6986.3 | - | 24.69 | 664 | 45.94 | - | - | - | - | - | 31.85 | 0.0688 | 0.3437 | 2.97 | 33.16 | 0.0595 | 0.38 | 0.69
2020-02-22 | 2 | 33.86 | 0.24 | 1.4938 | 3.7385 | 0.25 | 1.57 | 3.79 | 0.01 | 0.0762 | 0.0515 | 29.7 | 3100 | 47.93 | 61.48 | 5239 | 6169.5 | 23.53 | 770 | 47.42 | 58.91 | - | - | - | - | 34.79 | 0.0847 | 0.4085 | 3.64 | 36.39 | 0.0652 | 0.45 | 0.9
2020-02-22 | 3 | 32.92 | 0.24 | 1.3107 | 3.7141 | 0.25 | 1.4 | 3.76 | 0.01 | 0.0893 | 0.0459 | 21.8 | 2600 | 46.63 | 57.51 | 6249 | 6713.5 | 22.87 | 663 | 45.96 | 54.6 | - | - | - | - | 33.97 | 0.081 | 0.3489 | 3.46 | 32.14 | 0.0434 | 0.28 | 0.35
|  | 32.79363 | 0.2462367 | 1.322227 | 3.561345 | 0.2562367 | 1.41669 | 3.607946 | 0.01 | 0.09446335 | 0.0466002 | 26.29925 | 2768.318 | 46.81667 | 58.50333 | 6158.1 | 6335.748 | 23.69667 | 699 | 46.55136 | 57.59285 | 0 | 46.73 | 57.11 |  | 33.53667 | 0.07816667 | 0.3670333 | 3.356667 | 34.08195 | 0.05558397 | 0.3697866 | 0.643855
2020-02-23 | 1 | 34.2 | 0.3 | 1.19 | 3.4322 | 0.31 | 1.31 | 3.5 | 0.01 | 0.12 | 0.0678 | 33.6 | 3600 | 46.58 | 61.17 | 6569.5 | 6414.7 | 25.88 | 610.1 | - | 61.6 | 24.31 | - | - | - | 31.42 | 0.0835 | 0.38 | 3.36 | 35.45 | 0.0777 | 0.45 | 1.05
2020-02-23 | 2 | 33.3 | 0.27 | 1.3918 | 3.6773 | 0.28 | 1.45 | 3.72 | 0.01 | 0.0582 | 0.0427 | 34.4 | 3600 | 50.91 | 61.02 | 7251.5 | - | 24.78 | 951 | 46.36 | - | 23.84 | - | - | - | 33.75 | 0.0791 | 0.4092 | 3.69 | 33.68 | 0.0886 | 0.48 | 0.73
2020-02-23 | 3 | 32.02 | 0.25 | 1.21 | 3.42 | 0.26 | 1.31 | 3.46 | 0.01 | 0.1 | 0.04 | 22.6 | 2900 | 50.07 | 64.3 | 5215.2 | - | 19.02 | 1530.9 | 45 | - | - | - | - | - | 32.6 | 0.042 | 0.28 | 2.67 | 30.06 | 0.0435 | 0.39 | 0.32
|  | 33.26448 | 0.275251 | 1.266673 | 3.514965 | 0.285251 | 1.359253 | 3.566042 | 0.01 | 0.09258031 | 0.0510773 | 30.7586 | 3401.273 | 49.18667 | 62.16333 | 6345.4 | 6414.7 | 23.22667 | 1030.667 | 45.98688 | 61.6 | 24.15339 | 45.89 | 58.64 | 24.52 | 32.19638 | 0.08203388 | 0.3897297 | 3.469959 | 32.68685 | 0.07622683 | 0.4553085 | 0.6175167
2020-02-24 | 1 | 31.95 | 0.26 | 0.95 | 3.008 | 0.27 | 1.05 | 3.03 | 0.01 | 0.1 | 0.022 | 25.8 | 2200 | 47.23 | 63.59 | 5771.1 | 7327.8 | 20.96 | 1167.2 | 45.63 | 57.42 | - | - | - | - | 32.65 | 0.0922 | 0.4968 | 3.21 | 33.78 | 0.0634 | 0.47 | 0.58
2020-02-24 | 2 | 32.14 | 0.27 | 1.02 | 3.0362 | 0.28 | 1.18 | 3.07 | 0.01 | 0.16 | 0.0338 | 32.4 | 4000 | 47.29 | 57.15 | 7242 | 7223.8 | 22.29 | 1052.5 | 47.27 | 53.2 | - | - | - | - | 32.9 | 0.1 | 0.4 | 3.3 | 34.15 | 0.0624 | 0.45 | 0.43
2020-02-24 | 3 | 31.75 | 0.25 | 0.91 | 3.2585 | 0.26 | 1.14 | 3.3 | 0.01 | 0.23 | 0.0415 | 21.8 | 2900 | 48.83 | 56.52 | 6992.5 | 7002.9 | 23.36 | 874.9 | 47.02 | 56.25 | - | - | - | - | 32.4 | 0.11 | 0.38 | 3.43 | 32.42 | 0.0707 | 0.47 | 0.52
|  | 31.94129 | 0.2597269 | 0.9586565 | 3.105406 | 0.2697269 | 1.123948 | 3.138109 | 0.01 | 0.1652916 | 0.03270362 | 26.53567 | 3031.507 | 47.78333 | 59.08667 | 6668.533 | 7180.576 | 22.20333 | 1031.533 | 46.9568 | 55.63833 | 0 | 47.16 | 55.54 |  | 32.65 | 0.1007333 | 0.4256 | 3.313333 | 33.39201 | 0.0659371 | 0.4607812 | 0.4862175
2020-02-25 | 1 | 26.44 | 0.24 | 0.87 | 2.9539 | 0.25 | 1.13 | 3 | 0.01 | 0.26 | 0.0461 | 23.8 | 2200 | 47.68 | 59.96 | 7064.5 | 7801.4 | 22.49 | 817 | 46.5 | 55.78 | - | - | - | - | 28.55 | 0.0864 | 0.24 | 3.17 | 29.99 | 0.11 | 0.72 | 1.23
2020-02-25 | 2 | 28.59 | 0.22 | 1.0482 | 2.7535 | 0.23 | 1.09 | 2.79 | 0.01 | 0.0418 | 0.0365 | 26.6 | 2100 | 45.51 | 63.2 | 6140.7 | 6765.7 | 20.89 | 1010 | 46.96 | 60.59 | - | - | - | - | 29.16 | 0.0684 | 0.4079 | 2.61 | 28.05 | 0.0469 | 0.4 | 0.36
2020-02-25 | 3 | 25.81 | 0.23 | 1.05 | 2.88 | 0.24 | 1.13 | 2.92 | 0.01 | 0.08 | 0.04 | 24.2 | 2800 | 47.49 | 56.93 | 6524.9 | 6479.3 | 21.08 | 1086.1 | - | 56.61 | 20.84 | - | - | - | 29.37 | 0.0715 | 0.32 | 2.5 | 23.41 | 0.0471 | 0.3 | 0.3
|  | 26.93963 | 0.2299028 | 0.9911984 | 2.861762 | 0.2399028 | 1.116677 | 2.902569 | 0.01 | 0.1254789 | 0.04080667 | 24.87002 | 2372.847 | 46.89333 | 60.03 | 6576.7 | 7047.187 | 21.48667 | 971.0333 | 46.84148 | 57.64158 | 20.84 | 48.15 | 56.62 | 22.67 | 29.37 | 0.0715 | 0.32 | 2.5 | 28.54985 | 0.06315813 | 0.4824501 | 0.5841612
2020-02-26 | 1 | 28.81 | 0.27 | 1.051 | 3.1443 | 0.28 | 1.14 | 3.17 | 0.01 | 0.089 | 0.0257 | 28.1 | 2800 | 49.4 | 57.29 | 7399 | - | 20.59 | 1285 | 47.55 | - | 20.23 | - | - | - | 28.74 | 0.0712 | 0.29 | 2.85 | 30.07 | 0.0638 | 0.45 | 0.55
2020-02-26 | 2 | 30.76 | 0.23 | 1.008 | 2.8035 | 0.24 | 1.05 | 2.83 | 0.01 | 0.042 | 0.0265 | 27.4 | 3400 | 48.22 | 52.42 | 7592.3 | 7177.2 | 21.08 | 974 | 47.4 | 58.13 | - | - | - | - | 28.28 | 0.094 | 0.429 | 3.01 | 30.21 | 0.0789 | 0.49 | 0.52
2020-02-26 | 3 | 29.33 | 0.24 | 1.05 | 2.88 | 0.25 | 1.18 | 2.93 | 0.01 | 0.13 | 0.05 | 26 | 2500 | 47.99 | 55.63 | 6973.8 | 6665.6 | 21.64 | 585.8 | 46.11 | 55.63 | - | - | - | - | 29.89 | 0.0924 | 0.39 | 2.86 | 29.53 | 0.0605 | 0.37 | 0.51
|  | 29.63974 | 0.246673 | 1.036117 | 2.942716 | 0.256673 | 1.122581 | 2.976614 | 0.01 | 0.08646393 | 0.0338976 | 27.178 | 2905.251 | 48.53667 | 55.11333 | 7321.7 | 6909.418 | 21.10333 | 948.2667 | 47.08339 | 56.82145 | 20.23 | 48.08 | 57.34 | 22.45 | 28.74 | 0.0712 | 0.29 | 2.85 | 30.00471 | 0.07136221 | 0.4510908 | 0.5226004
2020-02-27 | 1 | 30.4 | 0.27 | 0.87 | 3.0939 | 0.28 | 0.99 | 3.12 | 0.01 | 0.12 | 0.0261 | 27 | 2100 | 47.53 | 58.17 | 5550.7 | - | 22.06 | 659.9 | 0 | - | 19.63 | - | - | - | 31.73 | 0.0744 | 0.24 | 2.95 | 32.15 | 0.069 | 0.34 | 0.55
2020-02-27 | 2 | 29.2 | 0.22 | 0.9642 | 2.8904 | 0.23 | 0.98 | 2.91 | 0.01 | 0.0158 | 0.0196 | 24.4 | 2000 | 47.19 | 55.16 | 8005.8 | 7274.1 | 22.51 | 505.3 | 45.99 | 58.85 | - | - | - | - | 31.17 | 0.0723 | 0.318 | 2.84 | 30.94 | 0.055 | 0.32 | 0.51
2020-02-27 | 3 | 30.58 | 0.31 | 0.95 | 2.93 | 0.32 | 1.03 | 2.97 | 0.01 | 0.08 | 0.04 | 24.8 | 2200 | 48.51 | 57.73 | 7309.1 | 7416.1 | 22.29 | 1065.9 | 47.5 | 57.15 | - | - | - | - | 28.99 | 0.0885 | 0.29 | 3.09 | 27.8 | 0.0975 | 0.33 | 0.62
|  | 30.06443 | 0.2672206 | 0.9287885 | 2.969975 | 0.2772206 | 1.000474 | 2.998713 | 0.01 | 0.07168591 | 0.02873754 | 25.38017 | 2101.335 | 47.74333 | 57.02 | 6955.2 | 7376.318 | 22.28667 | 743.7 | 46.45483 | 57.62627 | 19.63 | 47.23 | 57.09 | 22.2 | 31.73 | 0.0744 | 0.24 | 2.95 | 29.9734 | 0.06808302 | 0.3230784 | 0.5438619
2020-02-28 | 1 | 31.73 | 0.31 | 1.005 | 3.2299 | 0.32 | 1.05 | 3.25 | 0.01 | 0.045 | 0.0201 | 29.3 | 1900 | 46.49 | 58.35 | 7905.1 | 7843.7 | 20.73 | 1258.2 | 47.35 | 55.67 | 0 | - | - | - | 30.15 | 0.0803 | 0.2579 | 3.33 | 31.9 | 0.0639 | 0.3 | 0.51
2020-02-28 | 2 | 34.53 | 0.35 | 0.9733 | 3.5464 | 0.36 | 1.01 | 3.57 | 0.01 | 0.0367 | 0.0236 | 31.2 | 2100 | 48.26 | 51.86 | 8516.9 | 8222.5 | 21.42 | 1318.5 | 47.4 | 54.39 | 19.95 | - | - | - | 30.64 | 0.0832 | 0.2955 | 3.34 | 33.29 | 0.048 | 0.26 | 0.41
2020-02-28 | 3 | 32.05 | 0.27 | 0.8997 | 3.2628 | 0.28 | 0.98 | 3.3 | 0.01 | 0.0803 | 0.0372 | 26.2 | 1800 | 46.76 | 52.93 | 7575.1 | 7512.6 | 22.14 | 731.7 | 46.38 | 55.74 | 20.38 | - | - | - | 33.79 | 0.0796 | 0.291 | 3.44 | 34.67 | 0.0599 | 0.32 | 0.63
|  | 32.76752 | 0.3099429 | 0.9593118 | 3.346085 | 0.3199429 | 1.013337 | 3.373057 | 0.01 | 0.05402501 | 0.02697171 | 28.8967 | 1933.096 | 47.17 | 54.38 | 7999.033 | 7732.732 | 21.43 | 1102.8 | 47.13835 | 55.53746 | 20.13757 | 46.92 | 54.78 | 21.11 | 32.01406 | 0.08162964 | 0.2935371 | 3.383621 | 33.02533 | 0.05755352 | 0.2911204 | 0.5043011
2020-02-29 | 1 | 32.51 | 0.32 | 1.25 | 4.1405 | 0.33 | 1.31 | 4.17 | 0.01 | 0.06 | 0.0295 | 33.2 | 2000 | 46.1 | 58.16 | 7385 | 8470 | 22.83 | 610.6 | 45.83 | 55.51 | 22.34 | - | - | - | 35.17 | 0.0813 | 0.3405 | 4.02 | 36.06 | 0.0649 | 0.34 | 0.63
2020-02-29 | 2 | 33.71 | 0.33 | 1.1455 | 3.9773 | 0.33 | 1.24 | 4.01 | - | 0.0945 | 0.0327 | 33.6 | 1700 | 45.68 | 55.9 | 8950 | 8210 | 22.45 | 850 | 44.09 | 55.16 | 22.06 | - | - | - | 33.11 | 0.0769 | 0.2939 | 3.4 | 34.69 | 0.0583 | 0.33 | 0.6
2020-02-29 | 3 | - | - | - | - | - | - | - | - | - | - | - | - | - | - | - | - | - | - | 43.46 | - | 17.07 | - | - | - | - | - | - | - | - | - | - | -
|  | 33.1142 | 0.325035 | 1.197384 | 4.058329 | 0.33 | 1.274755 | 4.08944 | 0.01 | 0.07737081 | 0.03111121 | 33.4014 | 1848.949 | 45.89 | 57.03 | 8167.5 | 8400.479 | 22.64 | 730.3 | 44.51331 | 55.41641 | 21.00221 | 44.56 | 54.46 | 21.29 | 33.33834 | 0.07738773 | 0.2990655 | 3.468725 | 35.53264 | 0.06235946 | 0.3361507 | 0.6184521
Moy T.B |  | 32.42353 | 0.2505584 | 1.109058 | 3.235434 | 0.2605965 | 1.197496 | 3.276717 | 0.0104017 | 0.08979386 | 0.04188097 | 27.7775 | 2723.122 | 46.22425 | 53.98351 | 7990.169 | 8126.745 | 20.8608 | 1100.916 | 45.83707 | 52.37353 | 20.01888 | 46.08966 | 52.21241 | 20.79731 | 32.31061 | 0.0826118 | 0.3372707 | 3.143733 | 33.19422 | 0.05904998 | 0.3670084 | 0.5402101